## Sheet1
test | condition | batch | panel | thickness | nplies | strength | modulus | failure_mode
WT | CTD | A | 1 | 0.112 | 14 | 142.817 | 9.285 | LAT
WT | CTD | A | 1 | 0.113 | 14 | 135.901 | 9.133 | LAT
WT | CTD | A | 1 | 0.113 | 14 | 132.511 | 9.253 | LAT
WT | CTD | A | 2 | 0.112 | 14 | 135.586 | 9.15 | LAB
WT | CTD | A | 2 | 0.113 | 14 | 125.145 | 9.27 | LAB
WT | CTD | A | 2 | 0.113 | 14 | 135.203 | 9.189 | LGM
WT | CTD | A | 2 | 0.113 | 14 | 128.547 | 9.088 | LAB
WT | CTD | B | 1 | 0.113 | 14 | 127.709 | 9.199 | LGM
WT | CTD | B | 1 | 0.113 | 14 | 127.074 | 9.058 | LGM
WT | CTD | B | 1 | 0.114 | 14 | 126.879 | 9.306 | LGM
WT | CTD | B | 2 | 0.112 | 14 | 129.875 | 9.262 | LGM
WT | CTD | B | 2 | 0.112 | 14 | 134.867 | 9.426 | LGM
WT | CTD | B | 2 | 0.111 | 14 | 128.972 | 9.37 | LAB
WT | CTD | C | 1 | 0.111 | 14 | 146.911 | 9.392 | LAB
WT | CTD | C | 1 | 0.111 | 14 | 146.516 | 9.34 | LWB
WT | CTD | C | 1 | 0.11 | 14 | 143.636 | 9.231 | LAT
WT | CTD | C | 2 | 0.11 | 14 | 140.504 | 9.378 | LAB
WT | CTD | C | 2 | 0.111 | 14 | 146.857 | 9.11 | LAB
WT | CTD | C | 2 | 0.113 | 14 | 138.456 | 9.002 | LGM
WT | RTD | A | 1 | 0.113 | 14 | 129.224 | 8.733 | LAB
WT | RTD | A | 1 | 0.112 | 14 | 144.702 | 8.934 | LAT,LWB
WT | RTD | A | 1 | 0.113 | 14 | 137.194 | 8.896 | LAB
WT | RTD | A | 1 | 0.113 | 14 | 139.728 | 8.835 | LAT,LWB
WT | RTD | A | 2 | 0.113 | 14 | 127.286 | 9.22 | LAB
WT | RTD | A | 2 | 0.111 | 14 | 129.261 | 9.463 | LAT
WT | RTD | A | 2 | 0.112 | 14 | 130.031 | 9.348 | LAB
WT | RTD | B | 1 | 0.111 | 14 | 140.038 | 9.244 | LAT,LGM
WT | RTD | B | 1 | 0.111 | 14 | 132.88 | 9.267 | LWT
WT | RTD | B | 1 | 0.113 | 14 | 132.104 | 9.198 | LAT
WT | RTD | B | 2 | 0.114 | 14 | 137.618 | 9.179 | LAT,LAB
WT | RTD | B | 2 | 0.113 | 14 | 139.217 | 9.123 | LAB
WT | RTD | B | 2 | 0.113 | 14 | 134.912 | 9.116 | LAT
WT | RTD | B | 2 | 0.111 | 14 | 141.558 | 9.434 | LAB / LAT
WT | RTD | C | 1 | 0.108 | 14 | 150.242 | 9.451 | LAB
WT | RTD | C | 1 | 0.109 | 14 | 147.053 | 9.391 | LGM
WT | RTD | C | 1 | 0.111 | 14 | 145.001 | 9.318 | LAT,LWB
WT | RTD | C | 1 | 0.113 | 14 | 135.686 | 8.991 | LAT / LAB
WT | RTD | C | 1 | 0.112 | 14 | 136.075 | 9.221 | LAB
WT | RTD | C | 2 | 0.114 | 14 | 143.738 | 8.803 | LAT,LGM
WT | RTD | C | 2 | 0.113 | 14 | 143.715 | 8.893 | LAT,LAB
WT | RTD | C | 2 | 0.113 | 14 | 147.981 | 8.974 | LGM,LWB
WT | RTD | C | 2 | 0.112 | 14 | 148.418 | 9.118 | LAT,LWB
WT | RTD | C | 2 | 0.113 | 14 | 135.435 | 9.217 | LAT/LAB
WT | RTD | C | 2 | 0.113 | 14 | 146.285 | 8.92 | LWT/LWB
WT | RTD | C | 2 | 0.111 | 14 | 139.078 | 9.015 | LAT
WT | RTD | C | 2 | 0.112 | 14 | 146.825 | 9.036 | LAT/LWT
WT | RTD | C | 2 | 0.11 | 14 | 148.235 | 9.336 | LWB/LAB
WT | ETW | A | 1 | 0.111 | 14 | 128.539 | 8.464 | LGM
WT | ETW | A | 1 | 0.111 | 14 | 127.308 | 8.521 | LGM
WT | ETW | A | 1 | 0.113 | 14 | 126.898 | 8.056 | LGM / LAB
WT | ETW | A | 2 | 0.111 | 14 | 138.336 | 8.951 | LWT / LWB
WT | ETW | A | 2 | 0.111 | 14 | 137.762 | 8.681 | LGM
WT | ETW | A | 2 | 0.11 | 14 | 136.135 | 9.056 | LGM
WT | ETW | B | 1 | 0.11 | 14 | 138.038 | 9.181 | LWB / LGM
WT | ETW | B | 1 | 0.11 | 14 | 133.529 | 9.055 | LGM
WT | ETW | B | 1 | 0.111 | 14 | 125.176 | 8.973 | LGM
WT | ETW | B | 2 | 0.109 | 14 | 140.649 | 9.328 | LGM
WT | ETW | B | 2 | 0.109 | 14 | 138.542 | 9.091 | LGM
WT | ETW | B | 2 | 0.109 | 14 | 141.759 | 9.049 | LGM
WT | ETW | C | 1 | 0.113 | 14 | 128.652 | 9.187 | LWB / LWT
WT | ETW | C | 1 | 0.113 | 14 | 133.229 | 9.175 | LWB / LWT
WT | ETW | C | 1 | 0.114 | 14 | 124.954 | 8.942 | LWB / LWT
WT | ETW | C | 2 | 0.113 | 14 | 138.18 | 9.004 | LWT / LWB
WT | ETW | C | 2 | 0.11 | 14 | 138.783 | 9.337 | LGM
WT | ETW | C | 2 | 0.112 | 14 | 137.347 | 9.063 | LWT / LWB
WT | ETW2 | A | 1 | 0.112 | 14 | 128.771 |  | LGM
WT | ETW2 | A | 1 | 0.11 | 14 | 130.414 |  | LGM,LWB
WT | ETW2 | A | 1 | 0.11 | 14 | 128.463 |  | LGM
WT | ETW2 | A | 2 | 0.113 | 14 | 127.971 |  | LGM
WT | ETW2 | A | 2 | 0.11 | 14 | 133.738 |  | LWT,LWB
WT | ETW2 | A | 2 | 0.111 | 14 | 131.906 |  | LGM
WT | ETW2 | A | 2 | 0.111 | 14 | 129.453 |  | LGM
WT | ETW2 | A | 2 | 0.108 | 14 | 136.463 |  | LGM
WT | ETW2 | B | 1 | 0.112 | 14 | 134.883 |  | LGM
WT | ETW2 | B | 1 | 0.108 | 14 | 131.336 |  | LGM
WT | ETW2 | B | 1 | 0.108 | 14 | 130.368 |  | LGM
WT | ETW2 | B | 1 | 0.109 | 14 | 132.328 |  | LGM
WT | ETW2 | B | 2 | 0.112 | 14 | 135.54 |  | LGM
WT | ETW2 | B | 2 | 0.111 | 14 | 130.834 |  | LWT / LWB
WT | ETW2 | B | 2 | 0.11 | 14 | 131.946 |  | LGM
WT | ETW2 | C | 1 | 0.11 | 14 | 128.452 |  | LGM
WT | ETW2 | C | 1 | 0.112 | 14 | 130.854 |  | LGM
WT | ETW2 | C | 1 | 0.112 | 14 | 126.465 |  | LWB / LWT
WT | ETW2 | C | 2 | 0.111 | 14 | 122.682 |  | LWT / LWB
WT | ETW2 | C | 2 | 0.112 | 14 | 124.896 |  | LWT / LGM
WT | ETW2 | C | 2 | 0.112 | 14 | 125.482 |  | LWT / LGM
FC | CTD | A | 1 | 0.133 | 18 | 91.734 | 9.31 | BGM
FC | CTD | A | 1 | 0.135 | 18 | 105.694 | 8.72 | BGM
FC | CTD | A | 1 | 0.137 | 18 | 99.425 | 8.536 | BGM/HGM
FC | CTD | A | 2 | 0.133 | 18 | 107.683 | 9.185 | HAT
FC | CTD | A | 2 | 0.138 | 18 | 91.978 | 8.24 | BGM/HGM
FC | CTD | A | 2 | 0.141 | 18 | 96.876 | 8.531 | HGM
FC | CTD | B | 1 | 0.132 | 18 | 96.882 | 8.894 | BGM
FC | CTD | B | 1 | 0.136 | 18 | 92.352 | 9.357 | BGM
FC | CTD | B | 1 | 0.139 | 18 | 108.101 | 8.838 | BGM
FC | CTD | B | 2 | 0.138 | 18 | 99.16 | 8.33 | BAB
FC | CTD | B | 2 | 0.14 | 18 | 97.356 | 8.532 | HAB
FC | CTD | B | 2 | 0.141 | 18 | 88.743 | 8.338 | BGM
FC | CTD | C | 1 | 0.137 | 18 | 103.91 | 8.651 | BGM/HGM
FC | CTD | C | 1 | 0.147 | 18 | 83.755 | 8.284 | BGM
FC | CTD | C | 1 | 0.147 | 18 | 96.881 | 8.126 | HAT
FC | CTD | C | 2 | 0.143 | 18 | 113.957 | 7.968 | BAB
FC | CTD | C | 2 | 0.143 | 18 | 104.306 | 8.477 | BGM
FC | CTD | C | 2 | 0.144 | 18 | 95.956 | 8.39 | BGM
FC | RTD | A | 1 | 0.139 | 18 | 83.05 | 8.631 | HGM
FC | RTD | A | 1 | 0.14 | 18 | 88.055 | 8.323 | HGM
FC | RTD | A | 1 | 0.14 | 18 | 92.851 | 8.336 | BAB
FC | RTD | A | 2 | 0.141 | 18 | 95.723 | 8.296 | BGM
FC | RTD | A | 2 | 0.143 | 18 | 96.591 | 8.125 | BGM
FC | RTD | A | 2 | 0.142 | 18 | 85.191 | 8.289 | HGM
FC | RTD | B | 1 | 0.144 | 18 | 81.881 | 8.006 | BGM
FC | RTD | B | 1 | 0.144 | 18 | 86.108 | 8.146 | BGM
FC | RTD | B | 1 | 0.145 | 18 | 88.7 | 8.423 | BGM
FC | RTD | B | 2 | 0.132 | 18 | 101.931 | 8.649 | BAB
FC | RTD | B | 2 | 0.134 | 18 | 87.386 | 8.663 | BGM
FC | RTD | B | 2 | 0.138 | 18 | 91.819 | 8.188 | BGM
FC | RTD | C | 1 | 0.148 | 18 | 79.173 | 7.811 | HAB
FC | RTD | C | 1 | 0.141 | 18 | 83.165 | 8.315 | BGM
FC | RTD | C | 1 | 0.134 | 18 | 84.986 | 8.886 | BGM
FC | RTD | C | 2 | 0.144 | 18 | 92.195 | 8.079 | HAB/BGM
FC | RTD | C | 2 | 0.144 | 18 | 100.208 | 7.934 | BGM/HAB
FC | RTD | C | 2 | 0.145 | 18 | 90.838 | 7.885 | BGM
FC | ETD | A | 1 | 0.14 | 18 | 77.724 | 8.521 | BGM
FC | ETD | A | 1 | 0.14 | 18 | 75.803 | 8.562 | HAT
FC | ETD | A | 1 | 0.14 | 18 | 72.915 | 8.687 | BGM
FC | ETD | A | 2 | 0.143 | 18 | 81.031 | 7.778 | HAB
FC | ETD | A | 2 | 0.142 | 18 | 78.992 | 7.652 | HAB
FC | ETD | A | 2 | 0.141 | 18 | 65.751 | 7.78 | BGM
FC | ETD | B | 1 | 0.141 | 18 | 79.508 | 7.894 | BAB
FC | ETD | B | 1 | 0.143 | 18 | 79.92 | 8.299 | HAB
FC | ETD | B | 1 | 0.144 | 18 | 77.479 | 8.125 | HAB
FC | ETD | B | 2 | 0.141 | 18 | 68.417 | 8.686 | BGM
FC | ETD | B | 2 | 0.141 | 18 | 73.04 | 8.615 | BGM
FC | ETD | B | 2 | 0.142 | 18 | 73.356 | 8.258 | BGM
FC | ETD | C | 1 | 0.143 | 18 | 75.45 | 7.942 | HAT
FC | ETD | C | 1 | 0.145 | 18 | 67.729 | 7.716 | HAT
FC | ETD | C | 1 | 0.147 | 18 | 78.379 | 7.76 | BAB
FC | ETD | C | 2 | 0.133 | 18 | 82.344 | 9.093 | HAT
FC | ETD | C | 2 | 0.137 | 18 | 85.673 | 9.115 | HAT
FC | ETD | C | 2 | 0.14 | 18 | 73.25 | 8.453 | BGM
FC | ETW | A | 1 | 0.141 | 18 | 60.235 | 8.178 | HGM
FC | ETW | A | 1 | 0.14 | 18 | 60.078 | 8.135 | HGM
FC | ETW | A | 1 | 0.139 | 18 | 60.278 | 7.798 | HGM
FC | ETW | A | 2 | 0.143 | 18 | 57.324 | 7.652 | HGM
FC | ETW | A | 2 | 0.143 | 18 | 56.235 | 7.99 | HAB
FC | ETW | A | 2 | 0.144 | 18 | 60.479 | 7.509 | HGM
FC | ETW | B | 1 | 0.144 | 18 | 57.514 | 8.223 | HGM
FC | ETW | B | 1 | 0.143 | 18 | 57.519 | 8.077 | HGM
FC | ETW | B | 1 | 0.143 | 18 | 59.882 | 8.425 | BGM
FC | ETW | B | 2 | 0.14 | 18 | 59.71 | 7.649 | HGM
FC | ETW | B | 2 | 0.142 | 18 | 57.112 | 7.9 | HGM
FC | ETW | B | 2 | 0.141 | 18 | 53.54 | 8.194 | HGM
FC | ETW | C | 1 | 0.148 | 18 | 55.899 | 7.566 | HGM
FC | ETW | C | 1 | 0.148 | 18 | 56.905 | 7.177 | HGM
FC | ETW | C | 1 | 0.147 | 18 | 52.844 | 7.67 | HGM
FC | ETW | C | 2 | 0.144 | 18 | 63.007 | 7.597 | HAB
FC | ETW | C | 2 | 0.144 | 18 | 57.008 | 7.618 | HAB
FC | ETW | C | 2 | 0.143 | 18 | 56.716 | 7.753 | HAB
FC | ETW2 | A | 1 | 0.14 | 18 | 51.563 | 8.234 | HAB/BGM
FC | ETW2 | A | 1 | 0.139 | 18 | 52.71 | 8.385 | HGM
FC | ETW2 | A | 1 | 0.14 | 18 | 53.264 | 8.241 | HGM
FC | ETW2 | A | 2 | 0.143 | 18 | 53.453 | 7.529 | BGM
FC | ETW2 | A | 2 | 0.143 | 18 | 54.843 | 8.152 | HGM
FC | ETW2 | A | 2 | 0.143 | 18 | 44.26 | 7.586 | HGM
FC | ETW2 | B | 1 | 0.143 | 18 | 49.941 | 7.881 | HGM
FC | ETW2 | B | 1 | 0.142 | 18 | 54.056 | 8.114 | HGM
FC | ETW2 | B | 1 | 0.143 | 18 | 47.945 | 7.724 | BGM
FC | ETW2 | B | 2 | 0.141 | 18 | 50.93 | 8.827 | HGM
FC | ETW2 | B | 2 | 0.141 | 18 | 52.287 | 8.419 | HGM
FC | ETW2 | B | 2 | 0.141 | 18 | 48.119 | 7.578 | BGM
FC | ETW2 | C | 1 | 0.147 | 18 | 45.146 | 8.08 | HGM
FC | ETW2 | C | 1 | 0.147 | 18 | 48.036 | 7.705 | HGM
FC | ETW2 | C | 1 | 0.146 | 18 | 50.197 | 7.606 | HGM
FC | ETW2 | C | 2 | 0.145 | 18 | 58.782 | 7.6 | BGM
FC | ETW2 | C | 2 | 0.145 | 18 | 58.879 | 7.631 | HGM
FC | ETW2 | C | 2 | 0.145 | 18 | 53.049 | 7.619 | BGM
FC | ETW2 | C | 2 | 0.143 | 18 | 52.693 | 8 | BGM